## RunList
Filename | Date | Sample Description | Detector Distance | Transmission | Io | Measurement Time | ysam | zsam
latest_0001130_craw | Mon Nov 03 14:59:55 2014 | AgBeh in WAXS | 91.7419 |  |  | 30 | -32.847344 | -36.074531
latest_0001131_craw | Mon Nov 03 15:01:34 2014 | AgBeh in MAXS | 431.7419 |  |  | 30 | -32.847344 | -36.074531
latest_0001132_craw | Mon Nov 03 15:03:27 2014 | AgBeh in SAXS | 1031.742 |  |  | 30 | -32.847344 | -36.074531
latest_0001133_craw | Mon Nov 03 15:05:12 2014 | AgBeh in E-SAXS | 1481.742 |  |  | 30 | -32.847344 | -36.074531
latest_0001134_craw | Mon Nov 03 15:07:49 2014 | AgBeh in WAXS-return | 91.7419 |  |  | 30 | -32.847344 | -36.074531
latest_0001135_craw | Mon Nov 03 15:12:50 2014 | AgBeh in EXtremeOffset WAXS | 91.7419 |  |  | 30 | -32.847344 | -36.074531
latest_0001136_craw | Mon Nov 03 15:19:55 2014 | Sample 2 in MAXS | 431.7419 |  |  | 30 | 4.152656 | -35.074531
latest_0001137_craw | Mon Nov 03 15:23:50 2014 | Sample 2 in MAXS | 431.7419 |  |  | 120 | 4.152656 | -35.074531
latest_0001138_craw | Mon Nov 03 15:27:45 2014 | Sample 2 in WAXS | 1481.742 |  |  | 300 | 4.152656 | -35.074531
latest_0001139_craw | Mon Nov 03 15:34:24 2014 | Sample 2 in WAXS | 91.7419 |  |  | 30 | 4.152656 | -35.074531
latest_0001140_craw | Mon Nov 03 15:41:00 2014 | Sample 3 in WAXS | 91.7419 |  |  | 15 | 18.152656 | -17.074531
latest_0001141_craw | Mon Nov 03 15:50:13 2014 | Sample 3 in WAXS | 91.7419 | 0.42062 | 51663635 | 30 | 18.152969 | -17.075
latest_0001142_craw | Mon Nov 03 15:53:39 2014 | Sample 3 in MAXS | 431.7419 | 0.41264 | 25607765 | 60 | 18.152969 | -17.075
latest_0001143_craw | Mon Nov 03 15:58:15 2014 | Sample 3 in E-SAXS | 1481.742 | 0.4054 | 2017255 | 180 | 18.152969 | -17.075
latest_0001144_craw | Mon Nov 03 16:06:09 2014 | Sample 3 in ESAXS with no beamstop and smaller beam | 1481.742 | 0.40459 | 507137 | 60 | 18.152969 | -17.075
latest_0001145_craw | Mon Nov 03 16:10:48 2014 | Sample 3 in ESAXS with no beamstop and smaller beam | 1481.742 | 0.40561 | 502479 | 60 | 18.152969 | -17.075
latest_0001146_craw | Mon Nov 03 16:20:09 2014 | Sample 1 in ESAXS with no beamstop and smaller beam | 1481.742 | 0.39116 | 507731 | 60 | -13.847031 | -25.075
latest_0001147_craw | Mon Nov 03 16:33:21 2014 | Sample 1 in ESAXS with no beamstop and smaller beam | 1481.742 |  |  | 60 | -5.847031 | -25.075
latest_0001148_craw | Mon Nov 03 16:36:59 2014 | Sample 1 in ESAXS | 1481.742 |  |  | 60 | -13.847031 | -25.075
latest_0001149_craw | Mon Nov 03 16:43:22 2014 | Sample 1 in ESAXS with 0.2 x 0.2 mm apertures | 1481.742 |  |  | 60 | -13.847031 | -25.075
latest_0001150_craw | Mon Nov 03 16:45:32 2014 | Sample 1 in ESAXS with 0.1x0.1 apertures | 1481.742 |  |  | 300 | -13.847031 | -25.075